## Sheet1
Material Description | Thickness (mm) | Thermal Conductivity (W/m.K) | Density (kg/m3) | Specific Heat (J/kg.K)
EIFS finish | 9.5 | 0.72 | 1856 | 0.84
25mm Stucco | 25.4 | 0.72 | 1856 | 0.84
Metal surface | 0.8 | 45.28 | 7824 | 0.5
Opaque spandrel glass | 6.4 | 0.99 | 2528 | 0.88
25mm Stone | 25.4 | 3.17 | 2560 | 0.79
Wood siding | 12.7 | 0.04 | 1120 | 1.26
Asphalt shingles | 3.2 | 0.04 | 1120 | 1.26
Built-up roofing | 9.5 | 0.16 | 1120 | 1.46
Slate or tile | 12.7 | 1.59 | 1920 | 1.26
Wood shingles | 6.4 | 0.04 | 592 | 1.3
Acoustic tile | 19.1 | 0.06 | 288 | 1.38
Carpet | 12.7 | 0.06 | 288 | 1.38
Terrazzo | 25.4 | 1.8 | 2560 | 0.79
16mm gyp board | 15.9 | 0.16 | 800 | 1.09
16mm plywood | 15.9 | 0.12 | 544 | 1.21
13mm fibreboard sheathing | 12.7 | 0.07 | 400 | 1.3
13mm wood | 12.7 | 0.15 | 608 | 1.63
25mm wood | 25.4 | 0.15 | 608 | 1.63
50mm wood | 50.8 | 0.15 | 608 | 1.63
100mm wood | 101.6 | 0.15 | 608 | 1.63
25mm insulation board | 25.4 | 0.03 | 43 | 1.21
50mm insulation board | 50.8 | 0.03 | 43 | 1.21
75mm insulation board | 76.2 | 0.03 | 43 | 1.21
89mm batt insulation | 89.4 | 0.05 | 19 | 0.96
154mm batt insulation | 154.4 | 0.05 | 19 | 0.96
244mm batt insulation | 243.8 | 0.05 | 19 | 0.96
100mm brick | 101.6 | 0.89 | 1920 | 0.79
150mm LW concrete block | 152.4 | 0.49 | 512 | 0.88
200mm LW concrete block | 203.2 | 0.5 | 464 | 0.88
300mm LW concrete block | 304.8 | 0.71 | 512 | 0.88
200mm concrete block (filled) | 203.2 | 0.72 | 800 | 0.92
100mm lightweight concrete | 304.8 | 0.53 | 1280 | 0.84
150mm lightweight concrete | 152.4 | 0.53 | 1280 | 0.84
200mm lightweight concrete | 203.2 | 0.53 | 1280 | 0.84
150mm heavyweight concrete | 152.4 | 1.95 | 2240 | 0.9
200mm heavyweight concrete | 203.2 | 1.95 | 2240 | 0.9
300mm heavyweight concrete | 304.8 | 1.95 | 2240 | 0.9
50mm LW concrete roof ballast | 50.8 | 0.19 | 640 | 0.84